## Worksheet
test | DCH1 | DCH2 | cell_1 | cell_2 | cell_3 | cell_4 | cell_5 | cell_6 | cell_7 | cell_8 | cell_9 | cell_10 | cell_11 | cell_12 | cell_13 | cell_14 | cell_15 | cell_16 | cell_17 | cell_18
Char1 | 699.9013054 | 1157.766445 | 191.3650034 | 190.4377904 | 191.3704288 | 190.2239168 | 190.8675834 | 190.8977716 | 190.5981129 | 190.225108 | 190.9976005 | 190.5728019 | 190.8346073 | 190.5353459 | 189.7806106 | 189.993488 | 189.8875832 | 189.4732177 | 190.0539166 | 189.4732177
Aging1 | 575.0542222 | 1170.740139 | 191.6526401 | 190.4748109 | 191.4575372 | 190.4841681 | 191.0444849 | 191.1819709 | 190.7173999 | 190.3540459 | 191.2078467 | 190.8328312 | 191.1097961 | 190.8931987 | 190.2153653 | 190.3164749 | 190.2791173 | 189.9457362 | 190.2971981 | 189.9457362
Aging2 | 597.34 | 1198.53 | 190.8173119 | 189.6963266 | 190.6278258 | 189.6883924 | 190.2110815 | 190.3685703 | 189.8774058 | 189.5831293 | 190.4007388 | 190.0104569 | 190.2164665 | 190.1289476 | 189.2974668 | 189.5181663 | 189.4973796 | 189.1587056 | 189.4874828 | 189.1587056
Aging3 | 595.97 | 1252.97 | 190.4386232 | 189.3065588 | 190.2609651 | 189.3378288 | 189.8379649 | 190.0130392 | 189.5286408 | 189.2149854 | 190.0218114 | 189.6622197 | 189.8224448 | 189.7432924 | 188.9455268 | 189.1693307 | 189.1910683 | 188.8444561 | 189.1551052 | 188.8444561
Aging4 | 947.8889722 | 3033.773917 | 191.0837028 | 189.9448802 | 190.9319975 | 189.9689902 | 190.4659021 | 190.6098452 | 190.0507312 | 189.8516854 | 190.6610194 | 190.2845792 | 190.4739155 | 190.3956135 | 189.636572 | 189.9185852 | 189.9915119 | 189.5988482 | 189.9833397 | 189.5988482
Char2 | 532.92 | 423.93 | 191.4871843 | 190.2071913 | 191.2074967 | 190.31644 | 190.854504 | 191.0451598 | 190.7313648 | 190.2361921 | 191.0197439 | 190.6391146 | 190.8206852 | 190.8776606 | 189.971514 | 190.2381924 | 190.3426704 | 189.8774065 | 190.3104341 | 189.8774065
Aging5 | 619.2421 | 2974.1 | 190.9910305 | 190.0920392 | 191.0419424 | 190.1296618 | 190.6213211 | 190.6418453 | 190.739295 | 190.1558863 | 190.9062377 | 190.5585685 | 190.6261499 | 190.5223839 | 189.7331734 | 190.0864371 | 190.1620932 | 189.7112501 | 190.0620319 | 189.7112501
Aging6 | 1113.622695 | 2965.506556 | 189.8289642 | 188.9017868 | 189.8546927 | 188.9049712 | 189.3946445 | 189.4909214 | 189.3598408 | 188.8615937 | 189.6526705 | 189.3274488 | 189.3706406 | 189.3034619 | 188.3695238 | 188.9543423 | 189.0653223 | 188.6281356 | 188.6281356 | 188.6281356
Aging7 | 667.72375 | 2940.666972 | 185.5221487 | 183.6473728 | 185.0187146 | 184.1713083 | 184.6686672 | 185.0288196 | 185.6290975 | 183.8028482 | 184.6657313 | 184.4700714 | 184.6359575 | 184.8321798 | 184.6242184 | 183.7031808 | 183.9889755 | 183.6820155 | 184.2792109 | 183.6820155
Aging8 | 533.306639 | 2940.215111 | 185.0791741 | 183.2132365 | 184.6380422 | 183.6315629 | 184.191475 | 184.5079811 | 185.2055993 | 183.3385756 | 184.2729081 | 183.965765 | 184.1814317 | 184.2990909 | 184.1672055 | 183.2281439 | 183.501877 | 183.1937778 | 183.8126812 | 183.1937778
Char3 | 582.6657502 | 229.1745827 | 188.7961333 | 187.4715721 | 188.4657819 | 187.659261 | 188.0986666 | 188.4028372 | 187.6616317 | 187.5214674 | 188.1022394 | 187.8896976 | 187.95012 | 188.1304293 | 187.324014 | 187.5362636 | 187.6487911 | 187.2781587 | 187.6675588 | 187.2781587
Aging9 | 523.7095556 | 2940.466167 | 184.5746803 | 183.8228571 | 184.7774979 | 183.8141025 | 184.2237495 | 184.1967457 | 184.9168249 | 183.6470915 | 184.63775 | 184.355323 | 184.357839 | 184.2247963 | 183.9532321 | 183.8860398 | 184.0925726 | 183.5657784 | 183.9824615 | 183.3349181
Aging11 | 448.7340972 | 3173.758778 | 182.2145905 | 180.6730731 | 182.1738351 | 181.5671615 | 181.7072815 | 181.9717829 | 182.3998833 | 181.4058163 | 181.7370693 | 181.5673681 | 181.6510422 | 181.9334166 | 182.0124479 | 181.5789332 | 181.4662356 | 181.3751066 | 181.4478787 | 181.0841901
Aging12 | 339.6575972 | 3173.269042 | 182.4134976 | 180.608397 | 182.0196383 | 181.1993211 | 181.6262352 | 181.9098199 | 182.6215215 | 180.8773222 | 181.6268557 | 181.4972683 | 181.5604888 | 181.7796215 | 182.0237928 | 180.8315915 | 181.1328549 | 180.8855274 | 181.423154 | 181.060271
Char4 | 369.8378194 | 395.3515694 | 186.3022283 | 185.1667352 | 186.1433551 | 185.346788 | 185.7357856 | 185.9546763 | 185.4734048 | 185.1474437 | 185.7832499 | 185.6299608 | 185.6323112 | 185.7459824 | 185.0921248 | 185.364168 | 185.5410829 | 185.1870054 | 185.5733745 | 185.1349747
Aging13 | 347.1550556 | 3172.301958 | 182.9603361 | 182.1852697 | 183.198222 | 182.2489141 | 182.6076919 | 182.5402483 | 184.1632075 | 182.124163 | 182.9926338 | 182.7856229 | 182.6576282 | 182.5429618 | 181.9095757 | 181.6975612 | 181.9062591 | 181.4909923 | 181.8018502 | 181.1970305
Aging14 | 336.6570972 | 3169.102778 | 182.1281044 | 180.3831675 | 181.7896992 | 180.9900792 | 181.3886981 | 181.6686119 | 182.4305722 | 180.6343741 | 181.3368651 | 181.2419492 | 181.3069352 | 181.6044016 | 181.8698216 | 180.6663365 | 181.0120874 | 180.786296 | 181.2862996 | 180.9047713
Aging15 | 335.2236528 | 3170.609903 | 181.8381793 | 180.1185362 | 181.5663568 | 180.7205566 | 181.1234554 | 181.4318906 | 182.2724481 | 180.3792737 | 181.0645789 | 181.0329873 | 181.0689158 | 181.3052845 | 181.6149631 | 180.4385258 | 180.8286311 | 180.543799 | 180.9830413 | 180.6434396
Char5 | 368.2879861 | 393.2879167 | 185.717564 | 184.6064179 | 185.5804461 | 184.8233705 | 185.1601283 | 185.3528887 | 184.8222006 | 184.5723827 | 185.1726534 | 185.0431789 | 185.0126947 | 185.099875 | 184.521645 | 184.7744435 | 184.9845643 | 184.6790032 | 185.0107409 | 184.6064179
Aging15 | 335.2236528 | 3170.609903 | 181.8381793 | 180.1185362 | 181.5663568 | 180.7205566 | 181.1234554 | 181.4318906 | 182.2724481 | 180.3792737 | 181.0645789 | 181.0329873 | 181.0689158 | 181.3052845 | 181.6149631 | 180.4385258 | 180.8286311 | 180.543799 | 180.9830413 | 180.6434396
Aging16 | 344.9067778 | 3169.956847 | 181.59426 | 180.8449234 | 181.7661779 | 180.9364222 | 181.2404331 | 181.1872815 | 182.1170492 | 180.6872847 | 181.5106017 | 181.3356462 | 181.2209889 | 181.14904 | 181.3000331 | 181.0094404 | 181.2383644 | 180.8251522 | 181.1296154 | 180.5061139
Aging17 | 334.6781667 | 3167.020583 | 181.3545669 | 179.7604656 | 181.1467074 | 180.3773723 | 180.7330341 | 180.967886 | 181.818305 | 179.9506203 | 180.6389338 | 180.6158365 | 180.5886222 | 180.7743371 | 181.2432062 | 180.0190107 | 180.4090488 | 180.1477419 | 180.5840874 | 180.1883673
Aging18 | 338.0680833 | 3175.367542 | 181.1772592 | 179.4476709 | 180.787489 | 180.0436157 | 180.3940565 | 180.663701 | 181.5288065 | 179.5970497 | 180.3647156 | 180.2759301 | 180.3038071 | 180.4956952 | 180.9574843 | 179.7012538 | 180.1442458 | 179.8408568 | 180.3175437 | 179.9392184
Aging19 | 293.8894306 | 3149.161417 | 180.7373971 | 179.0667076 | 180.4652944 | 179.7220357 | 180.0529361 | 180.2882503 | 181.2439942 | 179.1565266 | 180.0007047 | 179.9487082 | 179.8791536 | 180.1023277 | 180.6620745 | 179.3490383 | 179.7624638 | 179.4998025 | 179.9167882 | 179.5929104
Aging20 | 369.136375 | 3166.952556 | 180.7215366 | 179.0365019 | 180.5532777 | 179.7454238 | 180.0842308 | 180.1906561 | 181.4131082 | 179.0773716 | 180.0364635 | 179.9669347 | 179.9854012 | 179.9725366 | 180.7828566 | 179.4070645 | 179.8547641 | 179.6169946 | 180.0387475 | 179.5005126
Char6 | 367.8990694 | 176.9280972 | 184.380056 | 183.1844685 | 184.1255629 | 183.4035368 | 183.719367 | 184.0658414 | 183.2833316 | 183.1942923 | 183.6465504 | 183.5246732 | 183.4238117 | 183.7286669 | 183.0766696 | 183.3531588 | 183.5204201 | 183.2470887 | 183.4767405 | 183.3267262
Aging21 | 487.5681806 | 3161.554722 | 180.3434608 | 179.756427 | 180.6386281 | 179.7789186 | 180.0463319 | 180.0083199 | 181.0627 | 179.3417612 | 180.1617191 | 180.0513456 | 179.8751959 | 179.7139584 | 180.4141207 | 179.8164169 | 180.0645081 | 179.6544528 | 179.929006 | 179.2709031
Aging22 | 366.9749583 | 3160.669167 | 180.260167 | 178.7592254 | 180.0294481 | 179.2966349 | 179.6222162 | 179.8218465 | 180.8615047 | 178.7307804 | 179.5078061 | 179.4080763 | 179.3553474 | 179.4836946 | 180.3239176 | 178.9507428 | 179.2987088 | 179.036522 | 179.501154 | 179.0822356
Aging23 | 366.3336389 | 3182.389847 | 183.8768073 | 182.8373561 | 183.8076106 | 183.1063149 | 183.3407772 | 183.5795335 | 183.0177976 | 182.7092371 | 183.3006573 | 183.2024667 | 183.0678438 | 183.2113712 | 182.8444898 | 183.0427206 | 183.2210509 | 182.9525274 | 183.2013054 | 182.9054382
Aging24 | 368.3194722 | 1312.263069 | 183.6704824 | 182.5533262 | 183.476338 | 182.7939709 | 183.0437692 | 183.3528992 | 182.6722195 | 182.4734443 | 182.9853187 | 182.8880485 | 182.7462929 | 182.9934453 | 182.5471641 | 182.7796842 | 182.9193648 | 182.6562167 | 182.8571294 | 182.6731836
Char7 | 367.6758194 | 386.5689444 | 183.4349312 | 182.6461557 | 183.3435637 | 182.6482769 | 182.9000755 | 183.1766159 | 182.4852872 | 182.3814032 | 182.8704958 | 182.7725447 | 182.5914094 | 182.8123307 | 182.3033757 | 182.8169671 | 182.8699158 | 182.5698282 | 182.7134771 | 182.4964521
Aging25 | 373.9900972 | 3176.884708 | 183.4007676 | 182.4595831 | 183.3939814 | 182.6778596 | 182.9435302 | 183.0833216 | 182.8739072 | 182.210434 | 182.8251449 | 182.783727 | 182.6755512 | 182.749066 | 182.6663179 | 182.621319 | 182.8582928 | 182.6147825 | 182.8318892 | 182.4822319
Aging26 | 363.8333889 | 3411.732208 | 182.6086156 | 181.6549791 | 182.5887757 | 181.8054488 | 182.1055894 | 182.3106938 | 181.8862773 | 181.4475053 | 182.0566573 | 181.9884283 | 181.8212616 | 181.9694957 | 181.6114838 | 181.8995948 | 182.0943694 | 181.8147047 | 182.0421567 | 181.7233436
Aging27 | 539.6769028 | 4758.864292 | 182.397635 | 181.3310409 | 182.2832701 | 181.5536778 | 181.8305235 | 182.1529643 | 181.5294266 | 181.1813857 | 181.7801427 | 181.7147472 | 181.5525229 | 181.833999 | 181.4174929 | 181.6898745 | 181.8247312 | 181.5611855 | 181.8083216 | 181.570619
Aging28 | 537.0754444 | 4759.793375 | 182.217888 | 181.0728496 | 181.98908 | 181.2043823 | 181.5515068 | 181.9139067 | 181.1553953 | 180.9286714 | 181.4472106 | 181.3842283 | 181.2026529 | 181.5563293 | 181.1452169 | 181.3961666 | 181.4965484 | 181.2666628 | 181.4975123 | 181.3553519