## T1-3
Test | test_end_date | days | DCH1 | DCH2 | cell_1 | cell_2 | cell_3 | cell_4 | cell_5 | cell_6
char 1 | 2021-04-25 | 0 | 440.0196 | 413.5536 | 190.805 | 189.7657 | 190.5778 | 189.5463 | 190.56 | 189.9737
char 2 | 2021-08-22 | 114 | 411.5485 | 402.2708 | 189.7079 | 188.6371 | 189.4507 | 188.5331 | 189.3911 | 188.7733
char 3 | 2021-12-03 | 220 | 364.9556 | 182.4447 | 189.7615 | 188.676 | 189.5254 | 188.6399 | 189.4726 | 188.8631
char 4 | 2022-03-30 | 335 | 424.3683 | 401.4086 | 188.962 | 187.9814 | 188.7837 | 187.8787 | 188.7551 | 188.19
char 5 | 2022-07-06 | 431 | 406.2333 | 390.2319 | 188.5543 | 187.558 | 188.3697 | 187.5484 | 188.3655 | 187.8227

## T1-9
Test | test_end_date | days | DCH1 | DCH2 | cell_1 | cell_2 | cell_3 | cell_4 | cell_5 | cell_6
char 1 | 2021-04-25 | 0 | 351.6986 | 417.5075 | 191.5572 | 191.4138 | 191.5756 | 190.9965 | 191.8268 | 191.0931
char 2 | 2021-08-30 | 121 | 464.9169 | 406.5045 | 188.2831 | 187.9578 | 188.0977 | 187.5869 | 188.5132 | 187.7661
char 3 | 2021-12-07 | 224 | 461.0104 | 213.8473 | 187.1531 | 186.8693 | 187.0758 | 186.4805 | 187.474 | 186.6152
char 4 | 2022-04-16 | 352 | 464.3232 | 401.2692 | 187.006 | 186.7182 | 186.9275 | 186.2917 | 187.3854 | 186.5397
char 5 | 2022-07-19 | 446 | 439.8227 | 388.5235 | 186.8155 | 186.3841 | 186.609 | 185.9836 | 187.0315 | 186.2346

## T1-10
Test | test_end_date | days | DCH1 | DCH2 | cell_1 | cell_2 | cell_3 | cell_4 | cell_5 | cell_6
char 1 | 2021-04-25 | 0 | 440.0196 | 413.5536 | 192.2418 | 191.457 | 191.7076 | 191.4001 | 191.7298 | 191.4134
char 2 | 2021-08-03 | 93 | 506.4392 | 414.6756 | 190.3905 | 189.4288 | 189.7618 | 189.4545 | 189.9383 | 189.4754
char 3 | 2021-12-09 | 226 | 512.9485 | 185.1103 | 189.9399 | 188.8333 | 189.149 | 188.8113 | 189.307 | 188.8119
char 4 | 2022-04-24 | 358 | 503.307 | 407.6341 | 189.3109 | 188.2101 | 188.507 | 188.176 | 188.7215 | 188.29

## T1-12
Test | test_end_date | days | DCH1 | DCH2 | cell_1 | cell_2 | cell_3 | cell_4 | cell_5 | cell_6
char 1 | 2021-04-25 | 0 | 440.0196 | 413.5536 | 191.8773 | 191.3594 | 191.4937 | 191.1136 | 191.8286 | 191.0752
char 2 | 2021-08-24 | 117 | 424.385 | 411.4003 | 190.4625 | 190.0078 | 190.1596 | 189.7569 | 190.4529 | 189.7343
char 3 | 2021-12-05 | 222 | 494.5652 | 183.4038 | 189.9862 | 189.4728 | 189.6081 | 189.222 | 189.9208 | 189.1891
char 4 | 2022-04-10 | 346 | 517.1094 | 408.5379 | 189.5785 | 188.9607 | 189.1111 | 188.698 | 189.4008 | 188.6974
char 5 | 2022-07-12 | 439 | 502.7261 | 392.8714 | 189.3484 | 188.7597 | 188.9301 | 188.5037 | 189.2165 | 188.5529